## Final Data
Absorption and Emission cross sections are only a function of host glass composition
Fiber used for Measurement (for data traceability purposes):
Fiber ID: 10-A1307-10-3B-13-01
Part Number: LMA-YDF-25/250-VIII
Yb absorption and emission Cross-Sections for Gen VIII glass
Wavelength | Abs Cross Section (measured) | Emission Cross Section (calculated)
(nm) | pm2 | pm2
800 | 0.002714308 | 4.082446e-08
800.2 | 0.002728157 | 4.16674e-08
800.4 | 0.002755854 | 4.27411e-08
800.6 | 0.002783551 | 4.383771e-08
800.8 | 0.002825096 | 4.517912e-08
801 | 0.002852793 | 4.632626e-08
801.2 | 0.00288049 | 4.749769e-08
801.4 | 0.002908187 | 4.869387e-08
801.6 | 0.002935885 | 4.991527e-08
801.8 | 0.00297743 | 5.140143e-08
802 | 0.003018976 | 5.292113e-08
802.2 | 0.003060521 | 5.447503e-08
802.4 | 0.003088218 | 5.581351e-08
802.6 | 0.003129764 | 5.743398e-08
802.8 | 0.003171309 | 5.909063e-08
803 | 0.003199006 | 6.052217e-08
803.2 | 0.003240552 | 6.22493e-08
803.4 | 0.003282097 | 6.40147e-08
803.6 | 0.003323643 | 6.581913e-08
803.8 | 0.003365188 | 6.766333e-08
804 | 0.003406734 | 6.954807e-08
804.2 | 0.003448279 | 7.147414e-08
804.4 | 0.003489825 | 7.344234e-08
804.6 | 0.003531371 | 7.545347e-08
804.8 | 0.003572916 | 7.750835745e-08
805 | 0.003614462 | 7.960784e-08
805.2 | 0.003656007 | 8.175278e-08
805.4 | 0.003697553 | 8.394403e-08
805.6 | 0.003752947 | 8.650169e-08
805.8 | 0.003794492 | 8.879311e-08
806 | 0.003836038 | 9.113363e-08
806.2 | 0.003877583 | 9.352417e-08
806.4 | 0.003919129 | 9.596568e-08
806.6 | 0.003960674 | 9.845912e-08
806.8 | 0.00400222 | 1.010055e-07
807 | 0.004057614 | 1.039606e-07
807.2 | 0.004113008 | 1.069814e-07
807.4 | 0.004154554 | 1.097035e-07
807.6 | 0.004196099 | 1.124827e-07
807.8 | 0.004237645 | 1.153202e-07
808 | 0.00427919 | 1.182171e-07
808.2 | 0.004320736 | 1.211744e-07
808.4 | 0.00437613 | 1.245875e-07
808.6 | 0.004431524 | 1.280753e-07
808.8 | 0.004473069 | 1.312329e-07
809 | 0.004514615 | 1.344558e-07
809.2 | 0.004570009 | 1.381637e-07
809.4 | 0.004625403 | 1.419521e-07
809.6 | 0.004680797 | 1.458223e-07
809.8 | 0.004722343 | 1.493379e-07
810 | 0.004777737 | 1.5337e-07
810.2 | 0.004819282 | 1.570372e-07
810.4 | 0.004860828 | 1.607791e-07
810.6 | 0.004916222 | 1.650618e-07
810.8 | 0.004971616 | 1.694359e-07
811 | 0.00502701 | 1.739029e-07
811.2 | 0.005068555 | 1.779785e-07
811.4 | 0.005110101 | 1.82136e-07
811.6 | 0.005151646 | 1.86377e-07
811.8 | 0.00520704 | 1.912114e-07
812 | 0.005262435 | 1.961476e-07
812.2 | 0.005317829 | 2.011874e-07
812.4 | 0.005373223 | 2.063329e-07
812.6 | 0.005414768 | 2.110461e-07
812.8 | 0.005470162 | 2.164005e-07
813 | 0.005525556 | 2.218665e-07
813.2 | 0.00558095 | 2.274459e-07
813.4 | 0.005636344 | 2.33141e-07
813.6 | 0.005691738 | 2.389539e-07
813.8 | 0.005747132 | 2.448867e-07
814 | 0.005802526 | 2.509417e-07
814.2 | 0.005857921 | 2.57121e-07
814.4 | 0.005913315 | 2.634271e-07
814.6 | 0.005982557 | 2.704883e-07
814.8 | 0.006037951 | 2.770641e-07
815 | 0.006093345 | 2.837738e-07
815.2 | 0.006148739 | 2.906199e-07
815.4 | 0.006217982 | 2.982691e-07
815.6 | 0.006287224 | 3.060794e-07
815.8 | 0.006356467 | 3.140539e-07
816 | 0.006411861 | 3.215012e-07
816.2 | 0.006467255 | 3.290982e-07
816.4 | 0.006536498 | 3.375627e-07
816.6 | 0.00660574 | 3.462036e-07
816.8 | 0.006674983 | 3.55024e-07
817 | 0.006730377 | 3.6328e-07
817.2 | 0.006785771 | 3.717e-07
817.4 | 0.006855013 | 3.810569e-07
817.6 | 0.006910407 | 3.898255e-07
817.8 | 0.006965801 | 3.987674e-07
818 | 0.007021196 | 4.078856e-07
818.2 | 0.00707659 | 4.171834e-07
818.4 | 0.007145832 | 4.274924e-07
818.6 | 0.007215075 | 4.380118e-07
818.8 | 0.007270469 | 4.478925e-07
819 | 0.007325863 | 4.579662e-07
819.2 | 0.007381257 | 4.682363e-07
819.4 | 0.007450499 | 4.795978e-07
819.6 | 0.007505893 | 4.902844e-07
819.8 | 0.007561287 | 5.011783e-07
820 | 0.007561287 | 5.085574e-07
820.2 | 0.007561287 | 5.160415e-07
820.4 | 0.007852106 | 5.437716e-07
820.6 | 0.007852106 | 5.517661e-07
820.8 | 0.007852106 | 5.598741e-07
821 | 0.007852106 | 5.680972e-07
821.2 | 0.007852106 | 5.764369e-07
821.4 | 0.008142925 | 6.065578e-07
821.6 | 0.008142925 | 6.154534e-07
821.8 | 0.008142925 | 6.244751e-07
822 | 0.008433744 | 6.56254e-07
822.2 | 0.008433744 | 6.658643e-07
822.4 | 0.008433744 | 6.756106e-07
822.6 | 0.008433744 | 6.854948e-07
822.8 | 0.008433744 | 6.955186e-07
823 | 0.008724562 | 7.300179e-07
823.2 | 0.008724562 | 7.406823e-07
823.4 | 0.008724562 | 7.514972e-07
823.6 | 0.008724562 | 7.624647e-07
823.8 | 0.009015381 | 7.993729e-07
824 | 0.009015381 | 8.110277e-07
824.2 | 0.009015381 | 8.228466e-07
824.4 | 0.009015381 | 8.348318e-07
824.6 | 0.0093062 | 8.743079e-07
824.8 | 0.009015381 | 8.593106e-07
825 | 0.0093062 | 8.999315e-07
825.2 | 0.0093062 | 9.130139e-07
825.4 | 0.0093062 | 9.262801e-07
825.6 | 0.009597019 | 9.690991e-07
825.8 | 0.009597019 | 9.831664e-07
826 | 0.009597019 | 9.97431e-07
826.2 | 0.009597019 | 1.011896e-06
826.4 | 0.009597019 | 1.026563e-06
826.6 | 0.009887837 | 1.072994e-06
826.8 | 0.009887837 | 1.088531e-06
827 | 0.009887837 | 1.104286e-06
827.2 | 0.009887837 | 1.120261e-06
827.4 | 0.01017866 | 1.169885e-06
827.6 | 0.01017866 | 1.186792e-06
827.8 | 0.01017866 | 1.203936e-06
828 | 0.01046947 | 1.256214e-06
828.2 | 0.01017866 | 1.238944e-06
828.4 | 0.01046947 | 1.292724e-06
828.6 | 0.01046947 | 1.311361e-06
828.8 | 0.01046947 | 1.330258e-06
829 | 0.01046947 | 1.349418e-06
829.2 | 0.01076029 | 1.406868e-06
829.4 | 0.01076029 | 1.427112e-06
829.6 | 0.01076029 | 1.447637e-06
829.8 | 0.01105111 | 1.508135e-06
830 | 0.01105111 | 1.529805e-06
830.2 | 0.01105111 | 1.551775e-06
830.4 | 0.01105111 | 1.574049e-06
830.6 | 0.01105111 | 1.596633e-06
830.8 | 0.01134193 | 1.662149e-06
831 | 0.01134193 | 1.685973e-06
831.2 | 0.01163275 | 1.753976e-06
831.4 | 0.01163275 | 1.779093e-06
831.6 | 0.01163275 | 1.804556e-06
831.8 | 0.01163275 | 1.830372e-06
832 | 0.01163275 | 1.856544e-06
832.2 | 0.01163275 | 1.883077e-06
832.4 | 0.01192357 | 1.957727e-06
832.6 | 0.01192357 | 1.985679e-06
832.8 | 0.01192357 | 2.014017e-06
833 | 0.01221439 | 2.092569e-06
833.2 | 0.01221439 | 2.122403e-06
833.4 | 0.01221439 | 2.152648e-06
833.6 | 0.01221439 | 2.18331e-06
833.8 | 0.01250521 | 2.267116e-06
834 | 0.01250521 | 2.299377e-06
834.2 | 0.01250521 | 2.332081e-06
834.4 | 0.01279602 | 2.420239e-06
834.6 | 0.01279602 | 2.454629e-06
834.8 | 0.01279602 | 2.489491e-06
835 | 0.01308684 | 2.582213e-06
835.2 | 0.01308684 | 2.618851e-06
835.4 | 0.01308684 | 2.655991e-06
835.6 | 0.01337766 | 2.753498e-06
835.8 | 0.01337766 | 2.79251e-06
836 | 0.01337766 | 2.832056e-06
836.2 | 0.01366848 | 2.93458e-06
836.4 | 0.01366848 | 2.976098e-06
836.6 | 0.01366848 | 3.018182e-06
836.8 | 0.0139593 | 3.125966e-06
837 | 0.0139593 | 3.170127e-06
837.2 | 0.01425012 | 3.281868e-06
837.4 | 0.01425012 | 3.328187e-06
837.6 | 0.01425012 | 3.375137e-06
837.8 | 0.01454094 | 3.492579e-06
838 | 0.01454094 | 3.541801e-06
838.2 | 0.01483176 | 3.663526e-06
838.4 | 0.01483176 | 3.715108e-06
838.6 | 0.01483176 | 3.767391e-06
838.8 | 0.01512257 | 3.895293e-06
839 | 0.01512257 | 3.950059e-06
839.2 | 0.01541339 | 4.082599e-06
839.4 | 0.01541339 | 4.139943e-06
839.6 | 0.01570421 | 4.277273e-06
839.8 | 0.01570421 | 4.337295e-06
840 | 0.01599503 | 4.479575e-06
840.2 | 0.01599503 | 4.542375e-06
840.4 | 0.01599503 | 4.606025e-06
840.6 | 0.01628585 | 4.755454e-06
840.8 | 0.01628585 | 4.822025e-06
841 | 0.01657667 | 4.976809e-06
841.2 | 0.01657667 | 5.046412e-06
841.4 | 0.01686749 | 5.206726e-06
841.6 | 0.01715831 | 5.370501e-06
841.8 | 0.01715831 | 5.445502e-06
842 | 0.01715831 | 5.521515e-06
842.2 | 0.01744912 | 5.693443e-06
842.4 | 0.01773994 | 5.869054e-06
842.6 | 0.01773994 | 5.950862e-06
842.8 | 0.01803076 | 6.132684e-06
843 | 0.01803076 | 6.218085e-06
843.2 | 0.01832158 | 6.406321e-06
843.4 | 0.0186124 | 6.598549e-06
843.6 | 0.01890322 | 6.794841e-06
843.8 | 0.01890322 | 6.889282e-06
844 | 0.01890322 | 6.98499e-06
844.2 | 0.01919404 | 7.190934e-06
844.4 | 0.01948486 | 7.401203e-06
844.6 | 0.01948486 | 7.503875e-06
844.8 | 0.01977567 | 7.721473e-06
845 | 0.02006649 | 7.943611e-06
845.2 | 0.02035731 | 8.17037e-06
845.4 | 0.02035731 | 8.283497e-06
845.6 | 0.02064813 | 8.518109e-06
845.8 | 0.02093895 | 8.757571e-06
846 | 0.02093895 | 8.878654e-06
846.2 | 0.02122977 | 9.126373e-06
846.4 | 0.02152059 | 9.379181e-06
846.6 | 0.02181141 | 9.63717e-06
846.8 | 0.02210222 | 9.900431e-06
847 | 0.02210222 | 1.003699e-05
847.2 | 0.02239304 | 1.030926e-05
847.4 | 0.02268386 | 1.058705e-05
847.6 | 0.02297468 | 1.087047e-05
847.8 | 0.0232655 | 1.115962e-05
848 | 0.02355632 | 1.14546e-05
848.2 | 0.02384714 | 1.175551e-05
848.4 | 0.02384714 | 1.191712e-05
848.6 | 0.02413796 | 1.22282e-05
848.8 | 0.02442877 | 1.25455e-05
849 | 0.02471959 | 1.286913e-05
849.2 | 0.02501041 | 1.319919e-05
849.4 | 0.02530123 | 1.35358e-05
849.6 | 0.02559205 | 1.387907e-05
849.8 | 0.02588287 | 1.422912e-05
850 | 0.02646451 | 1.474813e-05
850.2 | 0.02646451 | 1.495001e-05
850.4 | 0.02704614 | 1.548763e-05
850.6 | 0.02733696 | 1.586825e-05
850.8 | 0.02762778 | 1.625628e-05
851 | 0.0279186 | 1.665185e-05
851.2 | 0.0279186 | 1.687926e-05
851.4 | 0.02850024 | 1.746612e-05
851.6 | 0.02879106 | 1.788508e-05
851.8 | 0.02908187 | 1.83121e-05
852 | 0.02966351 | 1.893294e-05
852.2 | 0.02995433 | 1.937904e-05
852.4 | 0.03024515 | 1.983365e-05
852.6 | 0.03053597 | 2.029692e-05
852.8 | 0.03111761 | 2.096493e-05
853 | 0.03140842 | 2.144862e-05
853.2 | 0.03169924 | 2.194145e-05
853.4 | 0.03228088 | 2.264761e-05
853.6 | 0.0325717 | 2.316195e-05
853.8 | 0.03286252 | 2.368594e-05
854 | 0.03344416 | 2.443219e-05
854.2 | 0.03373497 | 2.497883e-05
854.4 | 0.03402579 | 2.553564e-05
854.6 | 0.03460743 | 2.6324e-05
854.8 | 0.03489825 | 2.690466e-05
855 | 0.03547989 | 2.772328e-05
855.2 | 0.03606152 | 2.855896e-05
855.4 | 0.03635234 | 2.917856e-05
855.6 | 0.03693398 | 3.004609e-05
855.8 | 0.0372248 | 3.069177e-05
856 | 0.03780644 | 3.159223e-05
856.2 | 0.03838807 | 3.251121e-05
856.4 | 0.03867889 | 3.319941e-05
856.6 | 0.03926053 | 3.415304e-05
856.8 | 0.03955135 | 3.486973e-05
857 | 0.04013299 | 3.585916e-05
857.2 | 0.04071462 | 3.686869e-05
857.4 | 0.04129626 | 3.789867e-05
857.6 | 0.0418779 | 3.894946e-05
857.8 | 0.04245954 | 4.00214e-05
858 | 0.04275036 | 4.083708e-05
858.2 | 0.04333199 | 4.194872e-05
858.4 | 0.04391363 | 4.308259e-05
858.6 | 0.04449527 | 4.423908e-05
858.8 | 0.04507691 | 4.541856e-05
859 | 0.04565854 | 4.662144e-05
859.2 | 0.04624018 | 4.784811e-05
859.4 | 0.04682182 | 4.909898e-05
859.6 | 0.04740346 | 5.037447e-05
859.8 | 0.04827591 | 5.198818e-05
860 | 0.04885755 | 5.331835e-05
860.2 | 0.05030064 | 5.562714e-05
860.4 | 0.0505891 | 5.669382e-05
860.6 | 0.05116602 | 5.810631e-05
860.8 | 0.05188835 | 5.971338e-05
861 | 0.05190512 | 6.052984e-05
861.2 | 0.05296674 | 6.259179e-05
861.4 | 0.05344672 | 6.400109e-05
861.6 | 0.05392985 | 6.544025e-05
861.8 | 0.0549899 | 6.761538e-05
862 | 0.05605151 | 6.983837e-05
862.2 | 0.05634076 | 7.113297e-05
862.4 | 0.05711313 | 7.30673e-05
862.6 | 0.05788394 | 7.5038e-05
862.8 | 0.05875168 | 7.717506e-05
863 | 0.05971636 | 7.948421e-05
863.2 | 0.06068104 | 8.184059e-05
863.4 | 0.06135647 | 8.384973e-05
863.6 | 0.06222421 | 8.616355e-05
863.8 | 0.06299658 | 8.838965e-05
864 | 0.06444779 | 9.162417e-05
864.2 | 0.06466237 | 9.314694e-05
864.4 | 0.06560517 | 9.57563e-05
864.6 | 0.06705219 | 9.916351e-05
864.8 | 0.06777688 | 0.0001015611
865 | 0.06908203 | 0.0001048855
865.2 | 0.06965895 | 0.0001071591
865.4 | 0.07016435 | 0.0001093623
865.6 | 0.07096174 | 0.0001120655
865.8 | 0.07277582 | 0.0001164471
866 | 0.0730631 | 0.0001184488
866.2 | 0.07415014 | 0.000121796
866.4 | 0.07538258 | 0.0001254522
866.6 | 0.077267 | 0.000130282
866.8 | 0.07697383 | 0.0001314965
867 | 0.07849591 | 0.0001358615
867.2 | 0.07856626 | 0.000137772
867.4 | 0.08008834 | 0.0001422875
867.6 | 0.08211818 | 0.0001478111
867.8 | 0.08255087 | 0.0001505418
868 | 0.08363436 | 0.0001545202
868.2 | 0.0847214 | 0.0001585828
868.4 | 0.08653194 | 0.0001640964
868.6 | 0.08784193 | 0.0001687647
868.8 | 0.08861273 | 0.0001724767
869 | 0.09064218 | 0.0001787379
869.2 | 0.09150677 | 0.0001828054
869.4 | 0.09218064 | 0.0001865616
869.6 | 0.09449933 | 0.0001937561
869.8 | 0.0955578 | 0.0001984881
870 | 0.0960425 | 0.000202102
870.2 | 0.09739022 | 0.0002076151
870.4 | 0.09864572 | 0.0002130373
870.6 | 0.09912099 | 0.0002168574
870.8 | 0.1016351 | 0.0002252585
871 | 0.102112 | 0.0002292662
871.2 | 0.1043353 | 0.0002373111
871.4 | 0.1047152 | 0.0002412778
871.6 | 0.1070339 | 0.0002498315
871.8 | 0.1079 | 0.0002551311
872 | 0.1086693 | 0.0002602925
872.2 | 0.1105001 | 0.0002681194
872.4 | 0.1123357 | 0.0002761157
872.6 | 0.1136834 | 0.0002830583
872.8 | 0.1151312 | 0.0002903854
873 | 0.1163836 | 0.0002973539
873.2 | 0.1187992 | 0.0003074633
873.4 | 0.1200547 | 0.0003147415
873.6 | 0.1206269 | 0.0003203404
873.8 | 0.1225578 | 0.0003296846
874 | 0.1240994 | 0.0003381542
874.2 | 0.125258 | 0.0003457287
874.4 | 0.1268981 | 0.0003547868
874.6 | 0.1290229 | 0.000365392
874.8 | 0.1299845 | 0.0003728729
875 | 0.1317231 | 0.0003827419
875.2 | 0.1332663 | 0.0003922261
875.4 | 0.1348063 | 0.0004018797
875.6 | 0.1371234 | 0.0004140612
875.8 | 0.1390904 | 0.0004254167
876 | 0.1406113 | 0.0004356118
876.2 | 0.1425672 | 0.0004473615
876.4 | 0.1437246 | 0.0004568009
876.6 | 0.1452431 | 0.0004675692
876.8 | 0.1471287 | 0.0004797331
877 | 0.1488654 | 0.0004916378
877.2 | 0.1523775 | 0.0005097052
877.4 | 0.1530561 | 0.0005185529
877.6 | 0.1548979 | 0.0005315325
877.8 | 0.1567398 | 0.0005447568
878 | 0.1593571 | 0.0005609597
878.2 | 0.1609082 | 0.0005736836
878.4 | 0.1629439 | 0.0005883884
878.6 | 0.1644949 | 0.0006015997
878.8 | 0.1665307 | 0.0006168448
879 | 0.1689542 | 0.0006338327
879.2 | 0.1688572 | 0.0006415743
879.4 | 0.1717654 | 0.0006609706
879.6 | 0.1730256 | 0.0006743314
879.8 | 0.1754491 | 0.0006925134
880 | 0.177291 | 0.0007087208
880.2 | 0.1783573 | 0.0007220853
880.4 | 0.1807808 | 0.0007412358
880.6 | 0.1818471 | 0.0007551176
880.8 | 0.1837859 | 0.0007728975
881 | 0.1862094 | 0.0007930678
881.2 | 0.1882451 | 0.0008119495
881.4 | 0.1899901 | 0.0008299084
881.6 | 0.1918319 | 0.0008486169
881.8 | 0.1935768 | 0.0008672279
882 | 0.194934 | 0.0008844108
882.2 | 0.1979391 | 0.000909457
882.4 | 0.2005565 | 0.0009331873
882.6 | 0.2022044 | 0.0009528005
882.8 | 0.2037555 | 0.0009722931
883 | 0.2050157 | 0.000990716
883.2 | 0.2067606 | 0.001011816
883.4 | 0.2094749 | 0.00103809
883.6 | 0.2118015 | 0.001062915
883.8 | 0.2130617 | 0.001082778
884 | 0.2151943 | 0.001107456
884.2 | 0.217327 | 0.001132579
884.4 | 0.2191689 | 0.00115662
884.6 | 0.2215924 | 0.001184189
884.8 | 0.223725 | 0.001210689
885 | 0.2262455 | 0.001239788
885.2 | 0.2278934 | 0.00126458
885.4 | 0.2313833 | 0.001300142
885.6 | 0.2340006 | 0.001331429
885.8 | 0.2348731 | 0.001353237
886 | 0.2382175 | 0.001389797
886.2 | 0.2382175 | 0.001407298
886.4 | 0.2415619 | 0.001445018
886.6 | 0.2438885 | 0.00147729
886.8 | 0.2491232 | 0.001527974
887 | 0.252613 | 0.001568854
887.2 | 0.2561029 | 0.00161051
887.4 | 0.2561029 | 0.001630735
887.6 | 0.2610468 | 0.001683081
887.8 | 0.2627917 | 0.001715589
888 | 0.2627917 | 0.001737105
888.2 | 0.2680264 | 0.001793917
888.4 | 0.2662815 | 0.001804569
888.6 | 0.2715162 | 0.001863089
888.8 | 0.2732612 | 0.001898535
889 | 0.276751 | 0.001946841
889.2 | 0.2802408 | 0.001996047
889.4 | 0.2816949 | 0.002031487
889.6 | 0.2834398 | 0.002069612
889.8 | 0.2869296 | 0.002121262
890 | 0.2886746 | 0.002160806
890.2 | 0.2921644 | 0.002214219
890.4 | 0.2921644 | 0.002241837
890.6 | 0.2956542 | 0.002296899
890.8 | 0.299144 | 0.002352973
891 | 0.299144 | 0.002382282
891.2 | 0.3026339 | 0.002440081
891.4 | 0.3058329 | 0.002496562
891.6 | 0.3075778 | 0.002542039
891.8 | 0.3093227 | 0.002588247
892 | 0.3128125 | 0.002649978
892.2 | 0.3145574 | 0.002697863
892.4 | 0.3180472 | 0.002761665
892.6 | 0.3215371 | 0.00282662
892.8 | 0.323282 | 0.002877216
893 | 0.326481 | 0.002941719
893.2 | 0.3299708 | 0.003010014
893.4 | 0.3334606 | 0.003079534
893.6 | 0.3369505 | 0.003150298
893.8 | 0.3369505 | 0.003189292
894 | 0.3404403 | 0.003262191
894.2 | 0.3421852 | 0.003319461
894.4 | 0.3453842 | 0.003391909
894.6 | 0.348874 | 0.003468514
894.8 | 0.3506189 | 0.003528913
895 | 0.3523639 | 0.003590255
895.2 | 0.3558537 | 0.003670551
895.4 | 0.3593435 | 0.003752262
895.6 | 0.3628333 | 0.00383541
895.8 | 0.3660323 | 0.003916903
896 | 0.3695222 | 0.004002951
896.2 | 0.3712671 | 0.004071368
896.4 | 0.3747569 | 0.00416021
896.6 | 0.3799916 | 0.004270207
896.8 | 0.3817366 | 0.004342558
897 | 0.3834815 | 0.004416018
897.2 | 0.3884254 | 0.004527894
897.4 | 0.3884254 | 0.004583488
897.6 | 0.3936601 | 0.004702269
897.8 | 0.395405 | 0.004781051
898 | 0.395405 | 0.004839674
898.2 | 0.4006398 | 0.004963848
898.4 | 0.4041296 | 0.005068426
898.6 | 0.4058745 | 0.005152642
898.8 | 0.4108184 | 0.00527924
899 | 0.4125633 | 0.005366525
899.2 | 0.4160532 | 0.005478101
899.4 | 0.419543 | 0.005591573
899.6 | 0.4230328 | 0.005706969
899.8 | 0.4247777 | 0.005800492
900 | 0.4279767 | 0.005915515
900.2 | 0.4314666 | 0.006036517
900.4 | 0.4314666 | 0.006110138
900.6 | 0.4349564 | 0.006234647
900.8 | 0.4384462 | 0.006361249
901 | 0.4401911 | 0.006464351
901.2 | 0.441936 | 0.006568986
901.4 | 0.4454259 | 0.006701427
901.6 | 0.4471708 | 0.00680951
901.8 | 0.4503698 | 0.006941606
902 | 0.4538596 | 0.007080406
902.2 | 0.4556045 | 0.007193964
902.4 | 0.4590943 | 0.007337084
902.6 | 0.4625842 | 0.007482578
902.8 | 0.4643291 | 0.007601915
903 | 0.466074 | 0.007723005
903.2 | 0.4678189 | 0.007845872
903.4 | 0.4710179 | 0.007995223
903.6 | 0.4762526 | 0.008181971
903.8 | 0.4762526 | 0.008281004
904 | 0.4797425 | 0.008442606
904.2 | 0.4832323 | 0.00860686
904.4 | 0.4832323 | 0.008710897
904.6 | 0.4867221 | 0.008879813
904.8 | 0.488467 | 0.009019272
905 | 0.4899211 | 0.009155322
905.2 | 0.4934109 | 0.009331794
905.4 | 0.4934109 | 0.009444343
905.6 | 0.4951559 | 0.009592
905.8 | 0.4986457 | 0.009776003
906 | 0.5003906 | 0.009928374
906.2 | 0.5038804 | 0.01011798
906.4 | 0.5056253 | 0.0102752
906.6 | 0.5091152 | 0.01047057
906.8 | 0.5105693 | 0.01062673
907 | 0.5123142 | 0.01079119
907.2 | 0.5140591 | 0.01095802
907.4 | 0.515804 | 0.01112724
907.6 | 0.5175489 | 0.01129888
907.8 | 0.5210387 | 0.01151154
908 | 0.5227836 | 0.01168859
908.2 | 0.5262735 | 0.01190765
908.4 | 0.5262735 | 0.01205032
908.6 | 0.5312174 | 0.01230918
908.8 | 0.5280184 | 0.01238151
909 | 0.5347072 | 0.01268838
909.2 | 0.5347072 | 0.01284013
909.4 | 0.5364521 | 0.01303602
909.6 | 0.538197 | 0.0132347
909.8 | 0.5399419 | 0.01343619
910 | 0.5434318 | 0.01368448
910.2 | 0.5434318 | 0.01384778
910.4 | 0.5451767 | 0.01405795
910.6 | 0.5469216 | 0.01427109
910.8 | 0.5486665 | 0.01448723
911 | 0.5486665 | 0.01465981
911.2 | 0.5504114 | 0.01488154
911.4 | 0.5518655 | 0.01509843
911.6 | 0.5536104 | 0.01532635
911.8 | 0.5536104 | 0.0155086
912 | 0.5571003 | 0.01579186
912.2 | 0.5553553 | 0.01592942
912.4 | 0.5588452 | 0.01621988
912.6 | 0.5588452 | 0.01641241
912.8 | 0.5605901 | 0.016659
913 | 0.5605901 | 0.01685657
913.2 | 0.562335 | 0.01710948
913.4 | 0.5640799 | 0.01736593
913.6 | 0.562335 | 0.01751726
913.8 | 0.5658248 | 0.01783464
914 | 0.5675697 | 0.01810134
914.2 | 0.5675697 | 0.01831545
914.4 | 0.5675697 | 0.01853199
914.6 | 0.5675697 | 0.018751
914.8 | 0.5693146 | 0.01903083
915 | 0.5693146 | 0.01925554
915.2 | 0.5710596 | 0.01954251
915.4 | 0.5710596 | 0.01977306
915.6 | 0.5725136 | 0.02005717
915.8 | 0.5725136 | 0.02029358
916 | 0.5725136 | 0.02053267
916.2 | 0.5742586 | 0.02083779
916.4 | 0.5760035 | 0.02114713
916.6 | 0.5760035 | 0.02139595
916.8 | 0.5760035 | 0.02164759
917 | 0.5760035 | 0.02190208
917.2 | 0.5760035 | 0.02215944
917.4 | 0.5760035 | 0.02241971
917.6 | 0.5725136 | 0.0225455
917.8 | 0.5742586 | 0.02287959
918 | 0.5742586 | 0.02314797
918.2 | 0.5742586 | 0.02341938
918.4 | 0.5742586 | 0.02369385
918.6 | 0.5742586 | 0.02397141
918.8 | 0.5742586 | 0.02425211
919 | 0.5725136 | 0.02446141
919.2 | 0.5725136 | 0.02474759
919.4 | 0.5725136 | 0.02503699
919.6 | 0.5725136 | 0.02532965
919.8 | 0.5725136 | 0.0256256
920 | 0.5710596 | 0.02585903
920.2 | 0.5710596 | 0.0261609
920.4 | 0.5693146 | 0.02638529
920.6 | 0.5710596 | 0.02677485
920.8 | 0.5710596 | 0.027087
921 | 0.5693146 | 0.02731892
921.2 | 0.5693146 | 0.02763714
921.4 | 0.5658248 | 0.02778754
921.6 | 0.5658248 | 0.02811093
921.8 | 0.5640799 | 0.02835024
922 | 0.5675697 | 0.02885733
922.2 | 0.5658248 | 0.02910299
922.4 | 0.5640799 | 0.02935031
922.6 | 0.562335 | 0.0295993
922.8 | 0.562335 | 0.02994287
923 | 0.5605901 | 0.0301963
923.2 | 0.5588452 | 0.03045142
923.4 | 0.5588452 | 0.03080442
923.6 | 0.5571003 | 0.03106407
923.8 | 0.5588452 | 0.03152229
924 | 0.5571003 | 0.03178767
924.2 | 0.5536104 | 0.03195409
924.4 | 0.5536104 | 0.03232371
924.6 | 0.5518655 | 0.03259439
924.8 | 0.5518655 | 0.03297109
925 | 0.5518655 | 0.03335197
925.2 | 0.5504114 | 0.0336482
925.4 | 0.5504114 | 0.03403657
925.6 | 0.5469216 | 0.03421096
925.8 | 0.5434318 | 0.03438467
926 | 0.5434318 | 0.03478102
926.2 | 0.5416869 | 0.03506881
926.4 | 0.5399419 | 0.03535843
926.6 | 0.5416869 | 0.03588106
926.8 | 0.5399419 | 0.03617703
927 | 0.538197 | 0.03647488
927.2 | 0.5364521 | 0.03677462
927.4 | 0.5329623 | 0.03695526
927.6 | 0.5312174 | 0.03725738
927.8 | 0.5312174 | 0.03768518
928 | 0.5312174 | 0.0381177
928.2 | 0.5312174 | 0.03855499
928.4 | 0.5297633 | 0.03889036
928.6 | 0.5262735 | 0.039077
928.8 | 0.5210387 | 0.03913157
929 | 0.5210387 | 0.03957972
929.2 | 0.515804 | 0.0396306
929.4 | 0.5175489 | 0.04021967
929.6 | 0.5192938 | 0.04081683
929.8 | 0.5175489 | 0.04114475
930 | 0.515804 | 0.04147463
930.2 | 0.515804 | 0.04194838
930.4 | 0.5123142 | 0.04214027
930.6 | 0.5091152 | 0.04235507
930.8 | 0.5091152 | 0.04283825
931 | 0.5073702 | 0.04317823
931.2 | 0.5056253 | 0.04352019
931.4 | 0.5073702 | 0.04416791
931.6 | 0.5038804 | 0.04436364
931.8 | 0.5021355 | 0.04471326
932 | 0.5003906 | 0.04506488
932.2 | 0.4969008 | 0.04525955
932.4 | 0.4951559 | 0.04561334
932.6 | 0.4934109 | 0.0459691
932.8 | 0.4934109 | 0.04649125
933 | 0.491666 | 0.04685282
933.2 | 0.4899211 | 0.04721638
933.4 | 0.488467 | 0.04761027
933.6 | 0.4867221 | 0.04797813
933.8 | 0.4849772 | 0.04834797
934 | 0.4814874 | 0.04854387
934.2 | 0.4814874 | 0.0490936
934.4 | 0.4779976 | 0.04928946
934.6 | 0.4779976 | 0.04984715
934.8 | 0.4762526 | 0.05022689
935 | 0.4727628 | 0.0504225
935.2 | 0.4710179 | 0.05080407
935.4 | 0.4678189 | 0.05102897
935.6 | 0.466074 | 0.05141262
935.8 | 0.4643291 | 0.05179819
936 | 0.4625842 | 0.05218566
936.2 | 0.4608393 | 0.05257502
936.4 | 0.4590943 | 0.05296628
936.6 | 0.4556045 | 0.05315585
936.8 | 0.4521147 | 0.0533427
937 | 0.4521147 | 0.05394315
937.2 | 0.4486249 | 0.05412904
937.4 | 0.4486249 | 0.05473781
937.6 | 0.4454259 | 0.05495847
937.8 | 0.4436809 | 0.05535833
938 | 0.4436809 | 0.05598014
938.2 | 0.4401911 | 0.05616339
938.4 | 0.4384462 | 0.05656857
938.6 | 0.4367013 | 0.05697549
938.8 | 0.4349564 | 0.05738416
939 | 0.4332115 | 0.05779455
939.2 | 0.4297216 | 0.05797125
939.4 | 0.4279767 | 0.05838242
939.6 | 0.4247777 | 0.05859467
939.8 | 0.4230328 | 0.05900691
940 | 0.419543 | 0.05917463
940.2 | 0.4177981 | 0.05958732
940.4 | 0.4177981 | 0.06025319
940.6 | 0.4160532 | 0.06067176
940.8 | 0.4143083 | 0.06109188
941 | 0.4108184 | 0.06125335
941.2 | 0.4090735 | 0.0616736
941.4 | 0.4058745 | 0.06187365
941.6 | 0.4041296 | 0.06229433
941.8 | 0.4006398 | 0.06244444
942 | 0.3988949 | 0.06286487
942.2 | 0.395405 | 0.06300856
942.4 | 0.3936601 | 0.06342851
942.6 | 0.3901703 | 0.06356544
942.8 | 0.3884254 | 0.06398469
943 | 0.3866805 | 0.06440512
943.2 | 0.3834815 | 0.0645818
943.4 | 0.3799916 | 0.06470463
943.6 | 0.3782467 | 0.06512234
943.8 | 0.3747569 | 0.0652373
944 | 0.373012 | 0.06565361
944.2 | 0.3695222 | 0.0657603
944.4 | 0.3677773 | 0.06617494
944.6 | 0.3660323 | 0.06659039
944.8 | 0.3645782 | 0.0670601
945 | 0.3645782 | 0.06780216
945.2 | 0.3628333 | 0.06822401
945.4 | 0.3575986 | 0.06798314
945.6 | 0.3558537 | 0.06839906
945.8 | 0.3523639 | 0.06847646
946 | 0.3523639 | 0.06923258
946.2 | 0.348874 | 0.06930348
946.4 | 0.348874 | 0.07006809
946.6 | 0.3471291 | 0.07048648
946.8 | 0.3453842 | 0.07090526
947 | 0.3439301 | 0.07138474
947.2 | 0.3421852 | 0.07180481
947.4 | 0.3404403 | 0.07222515
947.6 | 0.3369505 | 0.07227144
947.8 | 0.3352056 | 0.07268804
948 | 0.3317157 | 0.07272219
948.2 | 0.3317157 | 0.07352146
948.4 | 0.3299708 | 0.07393817
948.6 | 0.3282259 | 0.07435482
948.8 | 0.326481 | 0.07477137
949 | 0.326481 | 0.07559176
949.2 | 0.326481 | 0.0764208
949.4 | 0.323282 | 0.07650157
949.6 | 0.3215371 | 0.07692244
949.8 | 0.3197922 | 0.07734299
950 | 0.3197922 | 0.0781898
950.2 | 0.3180472 | 0.07861422
950.4 | 0.3163023 | 0.0790382
950.6 | 0.3163023 | 0.07990247
950.8 | 0.3163023 | 0.08077583
951 | 0.3145574 | 0.08120788
951.2 | 0.3145574 | 0.08209476
951.4 | 0.3145574 | 0.08299094
951.6 | 0.3145574 | 0.08389652
951.8 | 0.3128125 | 0.08434113
952 | 0.3128125 | 0.08526066
952.2 | 0.3093227 | 0.08522828
952.4 | 0.3093227 | 0.0861567
952.6 | 0.3110676 | 0.08758615
952.8 | 0.3110676 | 0.08853945
953 | 0.3128125 | 0.09000479
953.2 | 0.3128125 | 0.09098359
953.4 | 0.3110676 | 0.09145958
953.6 | 0.3110676 | 0.09245337
953.8 | 0.3093227 | 0.09293328
954 | 0.3093227 | 0.09394223
954.2 | 0.3093227 | 0.0949617
954.4 | 0.3093227 | 0.0959918
954.6 | 0.3093227 | 0.09703263
954.8 | 0.3093227 | 0.09808431
955 | 0.3093227 | 0.09914693
955.2 | 0.3110676 | 0.100786
955.4 | 0.3110676 | 0.101877
955.6 | 0.3128125 | 0.1035569
955.8 | 0.3128125 | 0.104677
956 | 0.3128125 | 0.1058086
956.2 | 0.3145574 | 0.1075486
956.4 | 0.3128125 | 0.1081073
956.6 | 0.3128125 | 0.1092746
956.8 | 0.3128125 | 0.110454
957 | 0.3145574 | 0.1122684
957.2 | 0.3145574 | 0.1134791
957.4 | 0.3163023 | 0.1153386
957.6 | 0.3180472 | 0.1172245
957.8 | 0.3180472 | 0.118487
958 | 0.3180472 | 0.1197626
958.2 | 0.3197922 | 0.1217155
958.4 | 0.3197922 | 0.1230247
958.6 | 0.3215371 | 0.125026
958.8 | 0.3215371 | 0.1263698
959 | 0.3215371 | 0.1277274
959.2 | 0.323282 | 0.1297996
959.4 | 0.3247361 | 0.131783
959.6 | 0.3247361 | 0.1331969
959.8 | 0.3247361 | 0.1346255
960 | 0.3247361 | 0.1360688
960.2 | 0.326481 | 0.1382659
960.4 | 0.326481 | 0.1397469
960.6 | 0.3282259 | 0.1419981
960.8 | 0.3299708 | 0.1442809
961 | 0.3299708 | 0.1458244
961.2 | 0.3317157 | 0.1481632
961.4 | 0.3317157 | 0.1497469
961.6 | 0.3334606 | 0.1521431
961.8 | 0.3317157 | 0.1529634
962 | 0.3334606 | 0.1554096
962.2 | 0.3334606 | 0.1570681
962.4 | 0.3352056 | 0.1595742
962.6 | 0.3369505 | 0.1621152
962.8 | 0.3386954 | 0.1646915
963 | 0.3386954 | 0.166446
963.2 | 0.3386954 | 0.1682185
963.4 | 0.3404403 | 0.170885
963.6 | 0.3421852 | 0.1735885
963.8 | 0.3439301 | 0.1763293
964 | 0.3453842 | 0.1789574
964.2 | 0.3471291 | 0.1817729
964.4 | 0.348874 | 0.1846272
964.6 | 0.348874 | 0.1865876
964.8 | 0.3506189 | 0.1895111
965 | 0.3523639 | 0.1924748
965.2 | 0.3541088 | 0.1954792
965.4 | 0.3541088 | 0.1975513
965.6 | 0.3558537 | 0.2006284
965.8 | 0.3575986 | 0.2037475
966 | 0.3593435 | 0.2069094
966.2 | 0.3610884 | 0.2101144
966.4 | 0.3628333 | 0.2133631
966.6 | 0.3660323 | 0.2175203
966.8 | 0.3660323 | 0.2198194
967 | 0.3677773 | 0.2232008
967.2 | 0.3677773 | 0.225558
967.4 | 0.3712671 | 0.230102
967.6 | 0.3747569 | 0.2347157
967.8 | 0.3782467 | 0.2394002
968 | 0.3834815 | 0.2452723
968.2 | 0.3866805 | 0.2499249
968.4 | 0.3919152 | 0.2559767
968.6 | 0.395405 | 0.2609755
968.8 | 0.4023847 | 0.2683777
969 | 0.4073286 | 0.2745335
969.2 | 0.4143083 | 0.2821745
969.4 | 0.4247777 | 0.2923463
969.6 | 0.4332115 | 0.3012837
969.8 | 0.4454259 | 0.3130323
970 | 0.4608393 | 0.3272648
970.2 | 0.4762526 | 0.3417603
970.4 | 0.4934109 | 0.3577876
970.6 | 0.5123142 | 0.3753906
970.8 | 0.5347072 | 0.3959057
971 | 0.5605901 | 0.4194188
971.2 | 0.5899628 | 0.4460177
971.4 | 0.6242794 | 0.4769024
971.6 | 0.6620858 | 0.5110766
971.8 | 0.7033821 | 0.5486336
972 | 0.7481682 | 0.5896683
972.2 | 0.7964441 | 0.6342777
972.4 | 0.8496639 | 0.6837308
972.6 | 0.9081185 | 0.7384012
972.8 | 0.968318 | 0.7955691
973 | 1.035497 | 0.8596408
973.2 | 1.102676 | 0.924959
973.4 | 1.1716 | 0.993021
973.6 | 1.243723 | 1.065137
973.8 | 1.312647 | 1.135875
974 | 1.379826 | 1.20644
974.2 | 1.441771 | 1.273722
974.4 | 1.500225 | 1.339153
974.6 | 1.55519 | 1.402654
974.8 | 1.605211 | 1.46282
975 | 1.649997 | 1.519258
975.2 | 1.687804 | 1.570212
975.4 | 1.716885 | 1.613852
975.6 | 1.744513 | 1.656841
975.8 | 1.763416 | 1.692169
976 | 1.766906 | 1.713101
976.2 | 1.77883 | 1.742539
976.4 | 1.780575 | 1.762322
976.6 | 1.780575 | 1.780575
976.8 | 1.768651 | 1.786962
977 | 1.753238 | 1.789721
977.2 | 1.737534 | 1.792038
977.4 | 1.71863 | 1.790871
977.6 | 1.696237 | 1.785806
977.8 | 1.665411 | 1.771467
978 | 1.632548 | 1.754445
978.2 | 1.591252 | 1.727719
978.4 | 1.55868 | 1.709818
978.6 | 1.513894 | 1.677819
978.8 | 1.465909 | 1.641389
979 | 1.417633 | 1.603694
979.2 | 1.367612 | 1.563046
979.4 | 1.310902 | 1.513662
979.6 | 1.254193 | 1.463088
979.8 | 1.195738 | 1.40925
980 | 1.138738 | 1.355875
980.2 | 1.080283 | 1.299498
980.4 | 1.023574 | 1.243935
980.6 | 0.965119 | 1.184944
980.8 | 0.9116083 | 1.130738
981 | 0.8566436 | 1.073468
981.2 | 0.8031329 | 1.016739
981.4 | 0.751658 | 0.9613326
981.6 | 0.705127 | 0.9110669
981.8 | 0.6620858 | 0.8642212
982 | 0.6207896 | 0.8186174
982.2 | 0.584728 | 0.7789591
982.4 | 0.5518655 | 0.7427049
982.6 | 0.5210387 | 0.7083919
982.8 | 0.4934109 | 0.67769
983 | 0.466074 | 0.646687
983.2 | 0.4436809 | 0.6219066
983.4 | 0.4212879 | 0.5965498
983.6 | 0.4041296 | 0.578096
983.8 | 0.3866805 | 0.5587805
984 | 0.3712671 | 0.5419802
984.2 | 0.3558537 | 0.5247768
984.4 | 0.3453842 | 0.5145292
984.6 | 0.3334606 | 0.5018278
984.8 | 0.323282 | 0.4914648
985 | 0.3128125 | 0.4803901
985.2 | 0.3058329 | 0.474451
985.4 | 0.2956542 | 0.463326
985.6 | 0.2869296 | 0.4542257
985.8 | 0.2802408 | 0.448146
986 | 0.2750061 | 0.444243
986.2 | 0.2697713 | 0.4402125
986.4 | 0.2645366 | 0.4360526
986.6 | 0.2595927 | 0.4322453
986.8 | 0.2543579 | 0.427825
987 | 0.2447609 | 0.4158571
987.2 | 0.2396716 | 0.4113373
987.4 | 0.2356001 | 0.408446
987.6 | 0.2319649 | 0.4062162
987.8 | 0.2276026 | 0.4026117
988 | 0.2239189 | 0.4001034
988.2 | 0.220526 | 0.3980264
988.4 | 0.2181025 | 0.3976322
988.6 | 0.214225 | 0.3945099
988.8 | 0.2113168 | 0.3930856
989 | 0.2080208 | 0.390862
989.2 | 0.2059851 | 0.3909436
989.4 | 0.2040463 | 0.3911714
989.6 | 0.2008473 | 0.388922
989.8 | 0.1986177 | 0.388482
990 | 0.1941585 | 0.3835871
990.2 | 0.1921227 | 0.3833887
990.4 | 0.1903778 | 0.3837321
990.6 | 0.1884875 | 0.3837459
990.8 | 0.1861609 | 0.3828225
991 | 0.183689 | 0.3815381
991.2 | 0.1823803 | 0.3826281
991.4 | 0.1803446 | 0.3821593
991.6 | 0.1785997 | 0.3822633
991.8 | 0.1762731 | 0.3810719
992 | 0.1743828 | 0.380769
992.2 | 0.1723471 | 0.3800995
992.4 | 0.1710384 | 0.3809962
992.6 | 0.1694389 | 0.3812168
992.8 | 0.1671123 | 0.3797498
993 | 0.1653674 | 0.3795486
993.2 | 0.1642041 | 0.3806521
993.4 | 0.1630409 | 0.3817381
993.6 | 0.1617322 | 0.3824624
993.8 | 0.1608597 | 0.3842033
994 | 0.1596964 | 0.3852376
994.2 | 0.1586786 | 0.386607
994.4 | 0.1566428 | 0.385459
994.6 | 0.156352 | 0.3885847
994.8 | 0.1553342 | 0.3899078
995 | 0.1538801 | 0.3901111
995.2 | 0.1522806 | 0.3899058
995.4 | 0.1514081 | 0.3915362
995.6 | 0.1503902 | 0.392779
995.8 | 0.1476316 | 0.3894146
996 | 0.1463762 | 0.3899469
996.2 | 0.1457023 | 0.3920145
996.4 | 0.144736 | 0.3932886
996.6 | 0.1439621 | 0.3950754
996.8 | 0.1434821 | 0.3976721
997 | 0.142519 | 0.3989274
997.2 | 0.1415528 | 0.4001579
997.4 | 0.1411666 | 0.4030281
997.6 | 0.1402003 | 0.4042416
997.8 | 0.1394279 | 0.4060025
998 | 0.1383695 | 0.4069156
998.2 | 0.1380818 | 0.4100944
998.4 | 0.137017 | 0.4109639
998.6 | 0.136537 | 0.4135801
998.8 | 0.13586 | 0.4156035
999 | 0.1352863 | 0.4179436
999.2 | 0.1345123 | 0.4196633
999.4 | 0.1338385 | 0.4216897
999.6 | 0.1330661 | 0.4234
999.8 | 0.1327784 | 0.4266588
1000 | 0.1323938 | 0.4296243
1000.2 | 0.1314275 | 0.4306991
1000.4 | 0.1307505 | 0.4327087
1000.6 | 0.1304644 | 0.4360208
1000.8 | 0.1296921 | 0.4377132
1001 | 0.1290198 | 0.439736
1001.2 | 0.128152 | 0.4410817
1001.4 | 0.1276721 | 0.4437573
1001.6 | 0.1267058 | 0.4447342
1001.8 | 0.1270936 | 0.4504849
1002 | 0.1262274 | 0.4518157
1002.2 | 0.1253565 | 0.4531103
1002.4 | 0.1252611 | 0.4572155
1002.6 | 0.1246826 | 0.4595752
1002.8 | 0.1242965 | 0.462651
1003 | 0.1230378 | 0.4624618
1003.2 | 0.1217823 | 0.4622345
1003.4 | 0.1212038 | 0.4645512
1003.6 | 0.1199468 | 0.4642407
1003.8 | 0.1196606 | 0.4676725
1004 | 0.1189852 | 0.4695886
1004.2 | 0.1185975 | 0.472642
1004.4 | 0.1181175 | 0.4753372
1004.6 | 0.1173451 | 0.4768499
1004.8 | 0.1165727 | 0.4783447
1005 | 0.1162851 | 0.4818297
1005.2 | 0.1159958 | 0.4853287
1005.4 | 0.1156143 | 0.4884585
1005.6 | 0.1151312 | 0.4911675
1005.8 | 0.1142603 | 0.4922106
1006 | 0.1146481 | 0.4987002
1006.2 | 0.1142635 | 0.5018752
1006.4 | 0.1138757 | 0.5050488
1006.6 | 0.1134911 | 0.5082487
1006.8 | 0.1132034 | 0.5118994
1007 | 0.1128188 | 0.5151283
1007.2 | 0.1122403 | 0.5174758
1007.4 | 0.1115633 | 0.5193595
1007.6 | 0.1113726 | 0.5235146
1007.8 | 0.1109848 | 0.5267643
1008 | 0.1105017 | 0.5295686
1008.2 | 0.1108895 | 0.5365898
1008.4 | 0.1106956 | 0.5408535
1008.6 | 0.1106956 | 0.5461037
1008.8 | 0.1101155 | 0.5485134
1009 | 0.1100201 | 0.5533542
1009.2 | 0.1096324 | 0.5567502
1009.4 | 0.1091493 | 0.5596689
1009.6 | 0.1091493 | 0.5650911
1009.8 | 0.1088632 | 0.569068
1010 | 0.1082815 | 0.5715069
1010.2 | 0.1084754 | 0.5780703
1010.4 | 0.10838 | 0.5831487
1010.6 | 0.1082847 | 0.5882689
1010.8 | 0.1074122 | 0.589169
1011 | 0.1070276 | 0.592731
1011.2 | 0.1072215 | 0.5995393
1011.4 | 0.1067383 | 0.6025994
1011.6 | 0.1069338 | 0.6095283
1011.8 | 0.106546 | 0.6131762
1012 | 0.1062568 | 0.6174077
1012.2 | 0.1062599 | 0.6233768
1012.4 | 0.1065507 | 0.6311052
1012.6 | 0.1062599 | 0.6354439
1012.8 | 0.1060661 | 0.6403905
1013 | 0.1058753 | 0.6453902
1013.2 | 0.1050998 | 0.6468254
1013.4 | 0.1046167 | 0.6500428
1013.6 | 0.1043274 | 0.6544761
1013.8 | 0.1036504 | 0.6564762
1014 | 0.1032627 | 0.6603014
1014.2 | 0.102975 | 0.6647831
1014.4 | 0.102975 | 0.6711625
1014.6 | 0.1026857 | 0.6756972
1014.8 | 0.1023965 | 0.6802546
1015 | 0.1020119 | 0.6841951
1015.2 | 0.1022089 | 0.6920845
1015.4 | 0.1015319 | 0.6940846
1015.6 | 0.1006626 | 0.6947297
1015.8 | 0.1006626 | 0.701378
1016 | 0.1000841 | 0.704018
1016.2 | 0.09940709 | 0.7059421
1016.4 | 0.09969948 | 0.7147859
1016.6 | 0.09892711 | 0.716025
1016.8 | 0.09853935 | 0.7200302
1017 | 0.09786549 | 0.7219333
1017.2 | 0.09699617 | 0.7223489
1017.4 | 0.09651305 | 0.7256074
1017.6 | 0.0955468 | 0.7251927
1017.8 | 0.09545143 | 0.7313745
1018 | 0.09439138 | 0.7301433
1018.2 | 0.09458683 | 0.7386237
1018.4 | 0.0939114 | 0.7403312
1018.6 | 0.09333448 | 0.7427854
1018.8 | 0.0931406 | 0.748294
1019 | 0.09236823 | 0.7491455
1019.2 | 0.09179288 | 0.7515558
1019.4 | 0.09101893 | 0.7523001
1019.6 | 0.09053581 | 0.7554144
1019.8 | 0.09014805 | 0.7593204
1020 | 0.08898792 | 0.7566622
1020.2 | 0.08879718 | 0.7622034
1020.4 | 0.08850951 | 0.7669387
1020.6 | 0.08764177 | 0.7666185
1020.8 | 0.08638627 | 0.7627966
1021 | 0.08594912 | 0.7661252
1021.2 | 0.0850802 | 0.7655604
1021.4 | 0.08472022 | 0.7695361
1021.6 | 0.08443176 | 0.7741716
1021.8 | 0.08370471 | 0.7747634
1022 | 0.08283461 | 0.7739578
1022.2 | 0.08225415 | 0.7757967
1022.4 | 0.0820384 | 0.7810706
1022.6 | 0.081533 | 0.7835884
1022.8 | 0.08080831 | 0.7839537
1023 | 0.0796474 | 0.7799813
1023.2 | 0.0792147 | 0.7830601
1023.4 | 0.07849002 | 0.783211
1023.6 | 0.07783921 | 0.7840364
1023.8 | 0.07711452 | 0.7840538
1024 | 0.07668065 | 0.7869837
1024.2 | 0.07581055 | 0.7853773
1024.4 | 0.07508586 | 0.7851885
1024.6 | 0.07458047 | 0.7872386
1024.8 | 0.07400237 | 0.7884803
1025 | 0.07335038 | 0.7888782
1025.2 | 0.07248029 | 0.7868432
1025.4 | 0.07190101 | 0.7878843
1025.6 | 0.07103209 | 0.7856691
1025.8 | 0.07052551 | 0.7873854
1026 | 0.07030976 | 0.7923391
1026.2 | 0.06936695 | 0.7890436
1026.4 | 0.06900461 | 0.7922783
1026.6 | 0.06849921 | 0.7938435
1026.8 | 0.06813805 | 0.7970529
1027 | 0.0668329 | 0.7891041
1027.2 | 0.06632868 | 0.790479
1027.4 | 0.06550443 | 0.7879579
1027.6 | 0.06502131 | 0.7894595
1027.8 | 0.06434588 | 0.7885606
1028 | 0.06357507 | 0.7863935
1028.2 | 0.0628027 | 0.7840946
1028.4 | 0.0620319 | 0.7817012
1028.6 | 0.06135647 | 0.7804049
1028.8 | 0.0605841 | 0.777769
1029 | 0.05990866 | 0.7762694
1029.2 | 0.05942554 | 0.7771864
1029.4 | 0.05855937 | 0.7729941
1029.6 | 0.05798087 | 0.7724861
1029.8 | 0.05721007 | 0.7693128
1030 | 0.05624539 | 0.7633794
1030.2 | 0.05585015 | 0.7650666
1030.4 | 0.05517273 | 0.7628151
1030.6 | 0.05450455 | 0.7605816
1030.8 | 0.05382743 | 0.7581122
1031 | 0.05315962 | 0.7556608
1031.2 | 0.05250331 | 0.7532608
1031.4 | 0.05183562 | 0.7505835
1031.6 | 0.05117488 | 0.7478906
1031.8 | 0.05052103 | 0.7451821
1032 | 0.0498696 | 0.7423925
1032.2 | 0.04923664 | 0.7397618
1032.4 | 0.04859686 | 0.7369127
1032.6 | 0.04797093 | 0.7341567
1032.8 | 0.04735666 | 0.7314638
1033 | 0.0467311 | 0.7284798
1033.2 | 0.04611236 | 0.7254825
1033.4 | 0.0454738 | 0.7220501
1033.6 | 0.04484885 | 0.7187081
1033.8 | 0.0442171 | 0.7151298
1034 | 0.04361271 | 0.7118682
1034.2 | 0.04300831 | 0.7084828
1034.4 | 0.04241766 | 0.7052002
1034.6 | 0.04183392 | 0.7019104
1034.8 | 0.04125019 | 0.6984974
1035 | 0.04068008 | 0.6951921
1035.2 | 0.04010316 | 0.6916467
1035.4 | 0.03953316 | 0.688095
1035.6 | 0.0389769 | 0.6846581
1035.8 | 0.03843426 | 0.6813387
1036 | 0.03789162 | 0.6778979
1036.2 | 0.03736954 | 0.6747047
1036.4 | 0.03684745 | 0.6713932
1036.6 | 0.03633909 | 0.6682139
1036.8 | 0.03583074 | 0.6649173
1037 | 0.03533612 | 0.6617586
1037.2 | 0.03485513 | 0.6587411
1037.4 | 0.03436733 | 0.6554802
1037.6 | 0.03388645 | 0.6522351
1037.8 | 0.03340557 | 0.648873
1038 | 0.03293842 | 0.6456615
1038.2 | 0.03246447 | 0.6421996
1038.4 | 0.03199744 | 0.6387562
1038.6 | 0.03153722 | 0.6353308
1038.8 | 0.03108381 | 0.6319255
1039 | 0.03063051 | 0.6284049
1039.2 | 0.03019095 | 0.6250492
1039.4 | 0.02977194 | 0.6220067
1039.6 | 0.02934601 | 0.6187083
1039.8 | 0.02892018 | 0.615298
1040 | 0.02850129 | 0.6119203
1040.2 | 0.0280892 | 0.6085752
1040.4 | 0.02767711 | 0.605116
1040.6 | 0.02727195 | 0.6016938
1040.8 | 0.0268736 | 0.5983084
1041 | 0.02648898 | 0.5951179
1041.2 | 0.02611799 | 0.5921264
1041.4 | 0.02574712 | 0.5890316
1041.6 | 0.02538305 | 0.5859866
1041.8 | 0.02503272 | 0.5831553
1042 | 0.02468239 | 0.5802221
1042.2 | 0.02432525 | 0.5770238
1042.4 | 0.02397503 | 0.5738831
1042.6 | 0.02364525 | 0.5711294
1042.8 | 0.02332239 | 0.5684451
1043 | 0.02300646 | 0.5658333
1043.2 | 0.02270404 | 0.5634608
1043.4 | 0.02240854 | 0.56117
1043.6 | 0.02211304 | 0.5587895
1043.8 | 0.02181766 | 0.5563206
1044 | 0.02152908 | 0.5539345
1044.2 | 0.02124051 | 0.5514576
1044.4 | 0.02094524 | 0.548713
1044.6 | 0.02065689 | 0.5460548
1044.8 | 0.02038216 | 0.5436651
1045 | 0.02010744 | 0.5411856
1045.2 | 0.01983272 | 0.538615
1045.4 | 0.01955118 | 0.5357653
1045.6 | 0.01927645 | 0.5330066
1045.8 | 0.01900877 | 0.530349
1046 | 0.01873415 | 0.5274032
1046.2 | 0.01846647 | 0.5245559
1046.4 | 0.01821251 | 0.5220063
1046.6 | 0.01796538 | 0.5195634
1046.8 | 0.01771824 | 0.5170322
1047 | 0.01746428 | 0.5142109
1047.2 | 0.01721714 | 0.5114975
1047.4 | 0.01697012 | 0.5086953
1047.6 | 0.01672298 | 0.505796
1047.8 | 0.01648276 | 0.503013
1048 | 0.01625617 | 0.5005569
1048.2 | 0.01602958 | 0.4980143
1048.4 | 0.01580991 | 0.495601
1048.6 | 0.01560387 | 0.4935334
1048.8 | 0.01540441 | 0.4915972
1049 | 0.01519803 | 0.489362
1049.2 | 0.01500539 | 0.4874917
1049.4 | 0.01481263 | 0.4855431
1049.6 | 0.01463361 | 0.4839731
1049.8 | 0.01445448 | 0.4823306
1050 | 0.01427512 | 0.4806106
1050.2 | 0.01410269 | 0.4790548
1050.4 | 0.01393014 | 0.4774272
1050.6 | 0.01376441 | 0.475966
1050.8 | 0.0136056 | 0.4746804
1051 | 0.01343987 | 0.4730885
1051.2 | 0.01328084 | 0.4716666
1051.4 | 0.0131218 | 0.47018
1051.6 | 0.0129765 | 0.4691241
1051.8 | 0.01282428 | 0.4677579
1052 | 0.01267887 | 0.466579
1052.2 | 0.01252654 | 0.4650832
1052.4 | 0.01238794 | 0.4640366
1052.6 | 0.01224231 | 0.4626669
1052.8 | 0.0121036 | 0.4614985
1053 | 0.01195127 | 0.4597469
1053.2 | 0.01181278 | 0.4584635
1053.4 | 0.01166045 | 0.456577
1053.6 | 0.01152196 | 0.4551662
1053.8 | 0.01138348 | 0.4536927
1054 | 0.01125884 | 0.4527124
1054.2 | 0.0111342 | 0.4516774
1054.4 | 0.01100957 | 0.4505867
1054.6 | 0.01088493 | 0.4494395
1054.8 | 0.01076029 | 0.448235
1055 | 0.01063566 | 0.4469722
1055.2 | 0.01051102 | 0.4456503
1055.4 | 0.01040023 | 0.4448607
1055.6 | 0.01028944 | 0.4440206
1055.8 | 0.01016481 | 0.4425263
1056 | 0.01005402 | 0.4415776
1056.2 | 0.009943232 | 0.4405758
1056.4 | 0.009832443 | 0.4395204
1056.6 | 0.009721655 | 0.4384103
1056.8 | 0.009610867 | 0.4372448
1057 | 0.009500079 | 0.4360229
1057.2 | 0.00940314 | 0.4353852
1057.4 | 0.0093062 | 0.4347007
1057.6 | 0.00920926 | 0.4339687
1057.8 | 0.009112321 | 0.4331886
1058 | 0.009001533 | 0.4316953
1058.2 | 0.008890745 | 0.4301405
1058.4 | 0.008793805 | 0.4291993
1058.6 | 0.008696865 | 0.4282067
1058.8 | 0.008599926 | 0.4271619
1059 | 0.008502986 | 0.4260641
1059.2 | 0.008406047 | 0.4249125
1059.4 | 0.008309107 | 0.4237063
1059.6 | 0.008212168 | 0.4224445
1059.8 | 0.008115228 | 0.4211264
1060 | 0.008018288 | 0.4197512
1060.2 | 0.007921349 | 0.4183179
1060.4 | 0.007824409 | 0.4168257
1060.6 | 0.007741318 | 0.4160179
1060.8 | 0.007658227 | 0.4151625
1061 | 0.007575136 | 0.4142587
1061.2 | 0.007492045 | 0.4133058
1061.4 | 0.007408954 | 0.4123029
1061.6 | 0.007312014 | 0.4104721
1061.8 | 0.007228923 | 0.4093604
1062 | 0.007145832 | 0.4081964
1062.2 | 0.00707659 | 0.4077774
1062.4 | 0.006993498 | 0.4065135
1062.6 | 0.006910407 | 0.405195
1062.8 | 0.006827316 | 0.403821
1063 | 0.006758074 | 0.403217
1063.2 | 0.006674983 | 0.4017369
1063.4 | 0.006591892 | 0.4001989
1063.6 | 0.006522649 | 0.3994502
1063.8 | 0.006453407 | 0.3986567
1064 | 0.006384164 | 0.3978176
1064.2 | 0.006314921 | 0.3969324
1064.4 | 0.006245679 | 0.3960001
1064.6 | 0.006176436 | 0.3950203
1064.8 | 0.006107194 | 0.393992
1065 | 0.006024103 | 0.3920135
1065.2 | 0.00595486 | 0.3908784
1065.4 | 0.005885618 | 0.3896926
1065.6 | 0.005816375 | 0.3884555
1065.8 | 0.005747132 | 0.3871661
1066 | 0.00567789 | 0.3858237
1066.2 | 0.005608647 | 0.3844275
1066.4 | 0.005539405 | 0.3829768
1066.6 | 0.005484011 | 0.3824364
1066.8 | 0.005428617 | 0.3818567
1067 | 0.005359374 | 0.3802542
1067.2 | 0.005290132 | 0.3785941
1067.4 | 0.005234737 | 0.3778751
1067.6 | 0.005179343 | 0.377114
1067.8 | 0.005123949 | 0.3763102
1068 | 0.005054707 | 0.3744371
1068.2 | 0.004985464 | 0.3725023
1068.4 | 0.00493007 | 0.3715484
1068.6 | 0.004874676 | 0.370549
1068.8 | 0.004819282 | 0.3695034
1069 | 0.004763888 | 0.3684108
1069.2 | 0.004722343 | 0.3683509
1069.4 | 0.004666948 | 0.3671717
1069.6 | 0.004611554 | 0.3659436
1069.8 | 0.00455616 | 0.3646658
1070 | 0.004500766 | 0.3633376
1070.2 | 0.004445372 | 0.3619582
1070.4 | 0.004389978 | 0.3605269
1070.6 | 0.004334584 | 0.3590429
1070.8 | 0.00427919 | 0.3575055
1071 | 0.004223796 | 0.3559139
1071.2 | 0.004182251 | 0.3554442
1071.4 | 0.004140705 | 0.3549391
1071.6 | 0.004085311 | 0.3532005
1071.8 | 0.004029917 | 0.3514047
1072 | 0.003974523 | 0.3495509
1072.2 | 0.003932977 | 0.3488666
1072.4 | 0.003891432 | 0.3481436
1072.6 | 0.003836038 | 0.3461319
1072.8 | 0.003780644 | 0.344059
1073 | 0.00372525 | 0.341924
1073.2 | 0.003669856 | 0.339726
1073.4 | 0.003614462 | 0.3374641
1073.6 | 0.003572916 | 0.3364416
1073.8 | 0.003531371 | 0.3353757
1074 | 0.003489825 | 0.3342659
1074.2 | 0.003448279 | 0.3331114
1074.4 | 0.003406734 | 0.3319118
1074.6 | 0.003365188 | 0.3306662
1074.8 | 0.003323643 | 0.329374
1075 | 0.003282097 | 0.3280346
1075.2 | 0.003240552 | 0.3266472
1075.4 | 0.003185158 | 0.3238034
1075.6 | 0.003129764 | 0.3208862
1075.8 | 0.003088218 | 0.3193267
1076 | 0.003046673 | 0.3177162
1076.2 | 0.003005127 | 0.3160541
1076.4 | 0.002963582 | 0.3143396
1076.6 | 0.002922036 | 0.3125719
1076.8 | 0.002894339 | 0.3122444
1077 | 0.002866642 | 0.3118877
1077.2 | 0.002825096 | 0.3099818
1077.4 | 0.002783551 | 0.30802
1077.6 | 0.002742005 | 0.3060014
1077.8 | 0.00270046 | 0.3039253
1078 | 0.002658914 | 0.3017909
1078.2 | 0.002617369 | 0.2995974
1078.4 | 0.002575823 | 0.297344
1078.6 | 0.002534278 | 0.2950298
1078.8 | 0.002492732 | 0.292654
1079 | 0.002451187 | 0.2902159
1079.2 | 0.002409641 | 0.2877144
1079.4 | 0.002368096 | 0.2851489
1079.6 | 0.002340399 | 0.2842
1079.8 | 0.002312701 | 0.2832137
1080 | 0.002285004 | 0.2821895
1080.2 | 0.002257307 | 0.2811268
1080.4 | 0.00222961 | 0.2800251
1080.6 | 0.002188065 | 0.2771297
1080.8 | 0.002146519 | 0.2741646
1081 | 0.002104974 | 0.2711288
1081.2 | 0.002063428 | 0.2680213
1081.4 | 0.002035731 | 0.2666551
1081.6 | 0.002008034 | 0.265246
1081.8 | 0.001980337 | 0.2637933
1082 | 0.00195264 | 0.2622965
1082.2 | 0.001924943 | 0.2607548
1082.4 | 0.001897246 | 0.2591678
1082.6 | 0.001883398 | 0.2594424
1082.8 | 0.001869549 | 0.2597024
1083 | 0.001855701 | 0.2599476
1083.2 | 0.001828004 | 0.2582215
1083.4 | 0.001800307 | 0.2564472
1083.6 | 0.00177261 | 0.2546241
1083.8 | 0.001744912 | 0.2527514
1084 | 0.001717215 | 0.2508284
1084.2 | 0.001689518 | 0.2488546
1084.4 | 0.001661821 | 0.2468292
1084.6 | 0.001620276 | 0.2426774
1084.8 | 0.001592579 | 0.2405293
1085 | 0.001564882 | 0.2383275
1085.2 | 0.001537185 | 0.236071
1085.4 | 0.001509488 | 0.2337594
1085.6 | 0.001481791 | 0.2313917
1085.8 | 0.001454094 | 0.2289672
1086 | 0.001426397 | 0.2264853
1086.2 | 0.0013987 | 0.2239451
1086.4 | 0.001371003 | 0.2213459
1086.6 | 0.001343306 | 0.2186869
1086.8 | 0.001315609 | 0.2159674
1087 | 0.001287912 | 0.2131864
1087.2 | 0.001260215 | 0.2103434
1087.4 | 0.001246366 | 0.2097681
1087.6 | 0.001232518 | 0.2091679
1087.8 | 0.001218669 | 0.2085424
1088 | 0.001190972 | 0.2055018
1088.2 | 0.001163275 | 0.2023954
1088.4 | 0.001135578 | 0.1992224
1088.6 | 0.001107881 | 0.1959818
1088.8 | 0.001094032 | 0.195143
1089 | 0.001080184 | 0.1942761
1089.2 | 0.001066335 | 0.1933806
1089.4 | 0.001052487 | 0.1924563
1089.6 | 0.001038638 | 0.1915026
1089.8 | 0.00102479 | 0.1905192
1090 | 0.001010941 | 0.1895056
1090.2 | 0.0009970929 | 0.1884615
1090.4 | 0.0009832443 | 0.1873864
1090.6 | 0.0009693958 | 0.1862799
1090.8 | 0.0009416988 | 0.1824584
1091 | 0.0009140018 | 0.1785602
1091.2 | 0.0008863048 | 0.1745842
1091.4 | 0.0008586077 | 0.1705296
1091.6 | 0.0008309107 | 0.1663953
1091.8 | 0.0008032137 | 0.1621803
1092 | 0.0007755167 | 0.1578837
1092.2 | 0.0007616682 | 0.1563471
1092.4 | 0.0007478196 | 0.1547738
1092.6 | 0.0007339711 | 0.1531633
1092.8 | 0.0007201226 | 0.1515151
1093 | 0.0007062741 | 0.1498288
1093.2 | 0.0006924256 | 0.1481039
1093.4 | 0.0006785771 | 0.1463398
1093.6 | 0.0006647286 | 0.1445361
1093.8 | 0.0006508801 | 0.1426922
1094 | 0.0006370315 | 0.1408076
1094.2 | 0.000623183 | 0.1388819
1094.4 | 0.0006093345 | 0.1369144
1094.6 | 0.000595486 | 0.1349047
1094.8 | 0.0005816375 | 0.1328522
1095 | 0.0005816375 | 0.1339455
1095.2 | 0.0005816375 | 0.1350475
1095.4 | 0.0005816375 | 0.1361581
1095.6 | 0.000567789 | 0.1340089
1095.8 | 0.0005539405 | 0.1318147
1096 | 0.000540092 | 0.1295751
1096.2 | 0.0005262435 | 0.1272894
1096.4 | 0.0005123949 | 0.1249571
1096.6 | 0.0004985464 | 0.1225775
1096.8 | 0.0004846979 | 0.1201501
1097 | 0.0004708494 | 0.1176743
1097.2 | 0.0004570009 | 0.1151495
1097.4 | 0.0004431524 | 0.112575
1097.6 | 0.0004293039 | 0.1099503
1097.8 | 0.0004154554 | 0.1072747
1098 | 0.0004016068 | 0.1045476
1098.2 | 0.0003877583 | 0.1017684
1098.4 | 0.0003739098 | 0.0989364
1098.6 | 0.0003600613 | 0.09605101
1098.8 | 0.0003462128 | 0.09311154
1099 | 0.0003323643 | 0.09011735
1099.2 | 0.0003185158 | 0.08706776
1099.4 | 0.0003046673 | 0.0839621
1099.6 | 0.0002908187 | 0.08079969
1099.8 | 0.0002908187 | 0.08145883
1100 | 0.0002908187 | 0.08212312